## 515nm
| λ (nm) | R (%)
| 200 | 16.34796
| 202.004 | 15.44091
Theoretical Coating Data | 204.027 | 14.37495
515nm Laser V-Coat | 206.071 | 13.17339
Coating Specification: Rabs <0.25% @ 515nm | 208.135 | 11.86308
This data represents the theoretical performance of the coating per surface and is for reference only. Variations in performance may occur, however the coating will achieve the minimum performance specification listed above within the specified wavelength range. For more information please contact our Product and Application Support. | 210.221 | 10.47442
| 212.326 | 9.04105
| 214.453 | 7.59933
| 216.602 | 6.18747
| 218.772 | 4.84439
| 220.963 | 3.60825
Not what you're looking for? Click here for a full list of our standard AR coatings. | 223.177 | 2.51473
| 225.413 | 1.59543
| 227.671 | 0.87615
| 229.951 | 0.3756
| 232.255 | 0.10446
| 234.582 | 0.06505
| 236.932 | 0.25149
| 239.305 | 0.65048
| 241.703 | 1.24245
| 244.124 | 2.00306
| 246.569 | 2.90477
| 249.039 | 3.91839
| 251.534 | 4.93394
| 254.054 | 5.9455
| 256.599 | 6.98205
| 259.17 | 8.02613
| 261.766 | 9.06212
| 264.388 | 10.0762
| 267.037 | 11.05649
| 269.712 | 11.99297
| 272.414 | 12.87735
| 275.143 | 13.70294
| 277.899 | 14.46454
| 280.683 | 15.15822
| 283.495 | 15.78121
| 286.335 | 16.3317
| 289.203 | 16.80876
| 292.1 | 17.21217
| 295.027 | 17.54231
| 297.982 | 17.80009
| 300.967 | 17.9864
| 303.982 | 18.10759
| 307.027 | 18.16897
| 310.103 | 18.17238
| 313.21 | 18.11981
| 316.347 | 18.01344
| 319.516 | 17.85556
| 322.717 | 17.64861
| 325.95 | 17.3951
| 329.216 | 17.09767
| 332.514 | 16.75904
| 335.845 | 16.382
| 339.209 | 15.96942
| 342.607 | 15.52424
| 346.039 | 15.04944
| 349.506 | 14.54805
| 353.007 | 14.03564
| 356.543 | 13.50585
| 360.115 | 12.95955
| 363.723 | 12.39955
| 367.366 | 11.82868
| 371.046 | 11.24973
| 374.764 | 10.6655
| 378.518 | 10.0787
| 382.31 | 9.492
| 386.14 | 8.90802
| 390.008 | 8.32927
| 393.915 | 7.75816
| 397.861 | 7.19701
| 401.847 | 6.65366
| 405.872 | 6.13032
| 409.938 | 5.62199
| 414.045 | 5.13033
| 418.193 | 4.65688
| 422.382 | 4.203
| 426.613 | 3.76992
| 430.887 | 3.3587
| 435.204 | 2.97023
| 439.563 | 2.60525
| 443.967 | 2.26433
| 448.414 | 1.94789
| 452.906 | 1.65619
| 457.443 | 1.38936
| 462.026 | 1.14736
| 466.654 | 0.93003
| 471.329 | 0.7371
| 476.051 | 0.56815
| 480.82 | 0.42268
| 485.637 | 0.30007
| 490.502 | 0.19965
| 495.415 | 0.12065
| 500.378 | 0.06227
| 505.391 | 0.02393
| 510.454 | 0.00388
| 515.567 | 0.00124
| 520.732 | 0.01512
| 525.949 | 0.04458
| 531.218 | 0.0887
| 536.539 | 0.14655
| 541.914 | 0.21717
| 547.343 | 0.29963
| 552.826 | 0.39302
| 558.364 | 0.49641
| 563.958 | 0.60893
| 569.607 | 0.72969
| 575.313 | 0.85785
| 581.077 | 0.99261
| 586.898 | 1.13317
| 592.777 | 1.27877
| 598.716 | 1.4287
| 604.713 | 1.58167
| 610.771 | 1.73709
| 616.89 | 1.89441
| 623.07 | 2.05303
| 629.311 | 2.21236
| 635.616 | 2.37186
| 641.983 | 2.53102
| 648.414 | 2.68938
| 654.91 | 2.84651
| 661.471 | 3.00201
| 668.097 | 3.15552
| 674.79 | 3.30671
| 681.55 | 3.45528
| 688.377 | 3.60097
| 695.273 | 3.74352
| 702.238 | 3.88432
| 709.273 | 4.02538
| 716.379 | 4.16336
| 723.555 | 4.29811
| 730.803 | 4.42949
| 738.124 | 4.55739
| 745.519 | 4.68171
| 752.987 | 4.80237
| 760.53 | 4.91931
| 768.149 | 5.03246
| 775.844 | 5.14179
| 783.617 | 5.24727
| 791.467 | 5.34888
| 799.395 | 5.44661
| 807.403 | 5.54046
| 815.492 | 5.63044
| 823.661 | 5.71657
| 831.912 | 5.79888
| 840.246 | 5.87739
| 848.664 | 5.95215
| 857.165 | 6.0232
| 865.752 | 6.09058
| 874.425 | 6.15435
| 883.185 | 6.21457
| 892.032 | 6.2713
| 900.969 | 6.32459
| 909.994 | 6.37453
| 919.11 | 6.42117
| 928.318 | 6.46459
| 937.617 | 6.50485
| 947.01 | 6.54205
| 956.497 | 6.57624
| 966.079 | 6.60751
| 975.757 | 6.63594
| 985.532 | 6.6616
| 995.405 | 6.68457
| 1005.376 | 6.70464
| 1015.448 | 6.72193
| 1025.62 | 6.73675
| 1035.895 | 6.74919
| 1046.272 | 6.75933
| 1056.754 | 6.76724
| 1067.34 | 6.773
| 1078.032 | 6.77669
| 1088.832 | 6.77838
| 1099.739 | 6.77815
| 1110.756 | 6.77607
| 1121.883 | 6.7722
| 1133.122 | 6.76663
| 1144.474 | 6.75942
| 1155.939 | 6.75064
| 1167.518 | 6.74036
| 1179.214 | 6.72864
| 1191.027 | 6.71555
| 1202.959 | 6.70115
| 1215.01 | 6.6855
| 1227.181 | 6.66867
| 1239.475 | 6.6507
| 1251.892 | 6.63166
| 1264.433 | 6.61161
| 1277.1 | 6.5906
| 1289.893 | 6.56867
| 1302.815 | 6.54589
| 1315.866 | 6.5223
| 1329.048 | 6.49795
| 1342.363 | 6.47289
| 1355.81 | 6.44717
| 1369.392 | 6.42082
| 1383.11 | 6.3939
| 1396.966 | 6.36643
| 1410.96 | 6.33847
| 1425.095 | 6.31005
| 1439.371 | 6.28121
| 1453.791 | 6.25199
| 1468.354 | 6.22242
| 1483.064 | 6.19253
| 1497.921 | 6.16236
| 1512.927 | 6.13338
| 1528.083 | 6.10439
| 1543.391 | 6.07519
| 1558.852 | 6.04581
| 1574.468 | 6.01626
| 1590.241 | 5.98658
| 1606.171 | 5.95679
| 1622.262 | 5.92691
| 1638.513 | 5.89696
| 1654.927 | 5.86698
| 1671.506 | 5.83696
| 1688.251 | 5.80695
| 1705.163 | 5.77694
| 1722.245 | 5.74698
| 1739.498 | 5.71705
| 1756.924 | 5.6872
| 1774.524 | 5.65743
| 1792.301 | 5.62775
| 1810.256 | 5.59818
| 1828.391 | 5.56873
| 1846.707 | 5.53942
| 1865.207 | 5.51026
| 1883.892 | 5.48125
| 1902.764 | 5.45242
| 1921.826 | 5.42376
| 1941.078 | 5.39529
| 1960.523 | 5.36702
| 1980.163 | 5.33895
| 2000 | 5.3111