{"text_format":"2","workbook":"xlsx","n_sheets":2,"sheets":["UV-VIS Curve","UV-VIS"],"not_rendered":{"charts":2,"images":2,"macros":0,"external_links":1,"defined_names":0,"comments":0,"pivot_tables":0},"unopened":[{"sheet":"UV-VIS Curve","index":0,"reason":"not_a_worksheet"}],"bounds":{"document_bytes":16777216,"sheet_cells":100000,"run_cost":"one","rows_first":2000,"rows_last":500,"rows_between":2000,"halvings":0,"cell_chars":16384,"cell_head_chars":4096},"cells_cut":0,"cells_raw":0,"read":"whole","date_system":"1900"}

{"sheet":"UV-VIS","index":1,"n_rows":602,"n_cols":4,"rows_kept":602,"cut":false,"hidden":false,"merged":[[3,0,3,1],[4,0,4,1],[5,0,5,1],[6,0,8,1],[9,0,14,1],[15,0,16,1]]}
[null,null,"λ (nm)","R (%)"]
[null,null,200,42.271299999999997]
[null,null,201,42.160600000000002]
["Theoretical Coating Data",null,202,41.924900000000001]
["UV-VIS Coating",null,203,41.570700000000002]
["Coating Specification: \n",null,204,41.104300000000002]
["Ravg ≤1.25% @ 250 - 532nm\nRabs ≤1.0% @ 350 - 450nm\nRavg ≤1.5% @ 250 - 700nm",null,205,40.531599999999997]
[null,null,206,39.8581]
[null,null,207,39.089300000000001]
["This data represents the theoretical performance of the coating per surface and is for reference only. \nVariations in performance may occur, however the coating will achieve the minimum performance specification listed above within the specified wavelength range. For more information please contact our Product and Application Support.\n",null,208,38.230600000000003]
[null,null,209,37.287399999999998]
[null,null,210,36.265099999999997]
[null,null,211,35.169499999999999]
[null,null,212,34.006300000000003]
[null,null,213,32.781799999999997]
["Not what you're looking for? Click here for a full list of our standard AR coatings.",null,214,31.4922]
[null,null,215,30.154399999999999]
[null,null,216,28.775700000000001]
[null,null,217,27.363800000000001]
[null,null,218,25.926500000000001]
[null,null,219,24.472100000000001]
[null,null,220,23.008700000000001]
[null,null,221,21.544799999999999]
[null,null,222,20.088799999999999]
[null,null,223,18.6511]
[null,null,224,17.237200000000001]
[null,null,225,15.854799999999999]
[null,null,226,14.511100000000001]
[null,null,227,13.208299999999999]
[null,null,228,11.9579]
[null,null,229,10.7653]
[null,null,230,9.6349999999999998]
[null,null,231,8.5706000000000007]
[null,null,232,7.5747999999999998]
[null,null,233,6.6494999999999997]
[null,null,234,5.7957000000000001]
[null,null,235,5.0134999999999996]
[null,null,236,4.3022]
[null,null,237,3.6604999999999999]
[null,null,238,3.0863999999999998]
[null,null,239,2.5773999999999999]
[null,null,240,2.1305000000000001]
[null,null,241,1.7423]
[null,null,242,1.4091]
[null,null,243,1.1271]
[null,null,244,0.89229999999999998]
[null,null,245,0.70140000000000002]
[null,null,246,0.54959999999999998]
[null,null,247,0.433]
[null,null,248,0.34749999999999998]
[null,null,249,0.2893]
[null,null,250,0.25509999999999999]
[null,null,251,0.2414]
[null,null,252,0.24529999999999999]
[null,null,253,0.26369999999999999]
[null,null,254,0.29409999999999997]
[null,null,255,0.33400000000000002]
[null,null,256,0.38119999999999998]
[null,null,257,0.43369999999999997]
[null,null,258,0.48959999999999998]
[null,null,259,0.5474]
[null,null,260,0.60570000000000002]
[null,null,261,0.6633]
[null,null,262,0.71940000000000004]
[null,null,263,0.77300000000000002]
[null,null,264,0.82350000000000001]
[null,null,265,0.87029999999999996]
[null,null,266,0.91300000000000003]
[null,null,267,0.95109999999999995]
[null,null,268,0.98460000000000003]
[null,null,269,1.0133000000000001]
[null,null,270,1.0371999999999999]
[null,null,271,1.0562]
[null,null,272,1.0705]
[null,null,273,1.0802]
[null,null,274,1.0853999999999999]
[null,null,275,1.0863]
[null,null,276,1.0832999999999999]
[null,null,277,1.0764]
[null,null,278,1.0660000000000001]
[null,null,279,1.0525]
[null,null,280,1.036]
[null,null,281,1.0161]
[null,null,282,0.99399999999999999]
[null,null,283,0.97]
[null,null,284,0.94440000000000002]
[null,null,285,0.91749999999999998]
[null,null,286,0.88959999999999995]
[null,null,287,0.8609]
[null,null,288,0.83179999999999998]
[null,null,289,0.8024]
[null,null,290,0.77310000000000001]
[null,null,291,0.74399999999999999]
[null,null,292,0.71519999999999995]
[null,null,293,0.68710000000000004]
[null,null,294,0.65980000000000005]
[null,null,295,0.63329999999999997]
[null,null,296,0.6079]
[null,null,297,0.5837]
[null,null,298,0.56069999999999998]
[null,null,299,0.53910000000000002]
[null,null,300,0.51890000000000003]
[null,null,301,0.50009999999999999]
[null,null,302,0.48280000000000001]
[null,null,303,0.46710000000000002]
[null,null,304,0.45279999999999998]
[null,null,305,0.44009999999999999]
[null,null,306,0.42899999999999999]
[null,null,307,0.41930000000000001]
[null,null,308,0.41120000000000001]
[null,null,309,0.40460000000000002]
[null,null,310,0.39950000000000002]
[null,null,311,0.39579999999999999]
[null,null,312,0.39329999999999998]
[null,null,313,0.3921]
[null,null,314,0.3921]
[null,null,315,0.3931]
[null,null,316,0.3952]
[null,null,317,0.3982]
[null,null,318,0.40210000000000001]
[null,null,319,0.40679999999999999]
[null,null,320,0.41220000000000001]
[null,null,321,0.41830000000000001]
[null,null,322,0.42480000000000001]
[null,null,323,0.43190000000000001]
[null,null,324,0.43940000000000001]
[null,null,325,0.44719999999999999]
[null,null,326,0.45519999999999999]
[null,null,327,0.46339999999999998]
[null,null,328,0.4718]
[null,null,329,0.48020000000000002]
[null,null,330,0.48859999999999998]
[null,null,331,0.49690000000000001]
[null,null,332,0.50519999999999998]
[null,null,333,0.51329999999999998]
[null,null,334,0.52110000000000001]
[null,null,335,0.52880000000000005]
[null,null,336,0.53610000000000002]
[null,null,337,0.54310000000000003]
[null,null,338,0.54969999999999997]
[null,null,339,0.55589999999999995]
[null,null,340,0.56159999999999999]
[null,null,341,0.56679999999999997]
[null,null,342,0.57150000000000001]
[null,null,343,0.5756]
[null,null,344,0.57920000000000005]
[null,null,345,0.58220000000000005]
[null,null,346,0.58460000000000001]
[null,null,347,0.58650000000000002]
[null,null,348,0.58779999999999999]
[null,null,349,0.58850000000000002]
[null,null,350,0.58860000000000001]
[null,null,351,0.58819999999999995]
[null,null,352,0.58750000000000002]
[null,null,353,0.58640000000000003]
[null,null,354,0.5847]
[null,null,355,0.58260000000000001]
[null,null,356,0.57950000000000002]
[null,null,357,0.57599999999999996]
[null,null,358,0.57189999999999996]
[null,null,359,0.5675]
[null,null,360,0.56259999999999999]
[null,null,361,0.55730000000000002]
[null,null,362,0.55159999999999998]
[null,null,363,0.54549999999999998]
[null,null,364,0.53910000000000002]
[null,null,365,0.53249999999999997]
[null,null,366,0.52549999999999997]
[null,null,367,0.51829999999999998]
[null,null,368,0.51090000000000002]
[null,null,369,0.50329999999999997]
[null,null,370,0.4955]
[null,null,371,0.48749999999999999]
[null,null,372,0.47949999999999998]
[null,null,373,0.47139999999999999]
[null,null,374,0.4632]
[null,null,375,0.45490000000000003]
[null,null,376,0.44669999999999999]
[null,null,377,0.4385]
[null,null,378,0.43030000000000002]
[null,null,379,0.42220000000000002]
[null,null,380,0.41420000000000001]
[null,null,381,0.40629999999999999]
[null,null,382,0.39850000000000002]
[null,null,383,0.39090000000000003]
[null,null,384,0.38350000000000001]
[null,null,385,0.37619999999999998]
[null,null,386,0.36919999999999997]
[null,null,387,0.3624]
[null,null,388,0.35589999999999999]
[null,null,389,0.34960000000000002]
[null,null,390,0.34360000000000002]
[null,null,391,0.33789999999999998]
[null,null,392,0.33250000000000002]
[null,null,393,0.32750000000000001]
[null,null,394,0.32269999999999999]
[null,null,395,0.31830000000000003]
[null,null,396,0.31430000000000002]
[null,null,397,0.31059999999999999]
[null,null,398,0.30730000000000002]
[null,null,399,0.3044]
[null,null,400,0.30180000000000001]
[null,null,401,0.29959999999999998]
[null,null,402,0.29780000000000001]
[null,null,403,0.2964]
[null,null,404,0.29549999999999998]
[null,null,405,0.2949]
[null,null,406,0.29470000000000002]
[null,null,407,0.29499999999999998]
[null,null,408,0.29570000000000002]
[null,null,409,0.29670000000000002]
[null,null,410,0.29820000000000002]
[null,null,411,0.30009999999999998]
[null,null,412,0.3024]
[null,null,413,0.30499999999999999]
[null,null,414,0.30809999999999998]
[null,null,415,0.3115]
[null,null,416,0.31530000000000002]
[null,null,417,0.31950000000000001]
[null,null,418,0.32400000000000001]
[null,null,419,0.32890000000000003]
[null,null,420,0.33410000000000001]
[null,null,421,0.3397]
[null,null,422,0.34560000000000002]
[null,null,423,0.35170000000000001]
[null,null,424,0.35820000000000002]
[null,null,425,0.36499999999999999]
[null,null,426,0.37209999999999999]
[null,null,427,0.3795]
[null,null,428,0.3871]
[null,null,429,0.39489999999999997]
[null,null,430,0.40300000000000002]
[null,null,431,0.4113]
[null,null,432,0.41980000000000001]
[null,null,433,0.42849999999999999]
[null,null,434,0.4375]
[null,null,435,0.44650000000000001]
[null,null,436,0.45579999999999998]
[null,null,437,0.4652]
[null,null,438,0.47470000000000001]
[null,null,439,0.4844]
[null,null,440,0.49419999999999997]
[null,null,441,0.504]
[null,null,442,0.51400000000000001]
[null,null,443,0.5242]
[null,null,444,0.53449999999999998]
[null,null,445,0.54479999999999995]
[null,null,446,0.55510000000000004]
[null,null,447,0.5655]
[null,null,448,0.57589999999999997]
[null,null,449,0.58630000000000004]
[null,null,450,0.59670000000000001]
[null,null,451,0.60709999999999997]
[null,null,452,0.61739999999999995]
[null,null,453,0.62770000000000004]
[null,null,454,0.63800000000000001]
[null,null,455,0.6482]
[null,null,456,0.6583]
[null,null,457,0.66830000000000001]
[null,null,458,0.67820000000000003]
[null,null,459,0.68799999999999994]
[null,null,460,0.69769999999999999]
[null,null,461,0.70730000000000004]
[null,null,462,0.7167]
[null,null,463,0.72599999999999998]
[null,null,464,0.73509999999999998]
[null,null,465,0.74409999999999998]
[null,null,466,0.753]
[null,null,467,0.76160000000000005]
[null,null,468,0.77010000000000001]
[null,null,469,0.77839999999999998]
[null,null,470,0.78649999999999998]
[null,null,471,0.7944]
[null,null,472,0.80210000000000004]
[null,null,473,0.8095]
[null,null,474,0.81679999999999997]
[null,null,475,0.82379999999999998]
[null,null,476,0.83069999999999999]
[null,null,477,0.83730000000000004]
[null,null,478,0.84360000000000002]
[null,null,479,0.84970000000000001]
[null,null,480,0.85560000000000003]
[null,null,481,0.86119999999999997]
[null,null,482,0.86660000000000004]
[null,null,483,0.87180000000000002]
[null,null,484,0.87660000000000005]
[null,null,485,0.88129999999999997]
[null,null,486,0.88560000000000005]
[null,null,487,0.88970000000000005]
[null,null,488,0.89359999999999995]
[null,null,489,0.8972]
[null,null,490,0.90059999999999996]
[null,null,491,0.90369999999999995]
[null,null,492,0.90649999999999997]
[null,null,493,0.90910000000000002]
[null,null,494,0.91139999999999999]
[null,null,495,0.91339999999999999]
[null,null,496,0.91520000000000001]
[null,null,497,0.91669999999999996]
[null,null,498,0.91790000000000005]
[null,null,499,0.91879999999999995]
[null,null,500,0.91949999999999998]
[null,null,501,0.92]
[null,null,502,0.92010000000000003]
[null,null,503,0.92]
[null,null,504,0.91969999999999996]
[null,null,505,0.91910000000000003]
[null,null,506,0.91820000000000002]
[null,null,507,0.91710000000000003]
[null,null,508,0.91579999999999995]
[null,null,509,0.91420000000000001]
[null,null,510,0.91239999999999999]
[null,null,511,0.9103]
[null,null,512,0.90800000000000003]
[null,null,513,0.90549999999999997]
[null,null,514,0.90280000000000005]
[null,null,515,0.89980000000000004]
[null,null,516,0.89670000000000005]
[null,null,517,0.89339999999999997]
[null,null,518,0.88980000000000004]
[null,null,519,0.8861]
[null,null,520,0.88219999999999998]
[null,null,521,0.87809999999999999]
[null,null,522,0.87380000000000002]
[null,null,523,0.86939999999999995]
[null,null,524,0.86470000000000002]
[null,null,525,0.86]
[null,null,526,0.85499999999999998]
[null,null,527,0.84989999999999999]
[null,null,528,0.84470000000000001]
[null,null,529,0.83930000000000005]
[null,null,530,0.83379999999999999]
[null,null,531,0.82809999999999995]
[null,null,532,0.82230000000000003]
[null,null,533,0.81640000000000001]
[null,null,534,0.81040000000000001]
[null,null,535,0.80420000000000003]
[null,null,536,0.79800000000000004]
[null,null,537,0.79159999999999997]
[null,null,538,0.78520000000000001]
[null,null,539,0.77859999999999996]
[null,null,540,0.77200000000000002]
[null,null,541,0.76539999999999997]
[null,null,542,0.75860000000000005]
[null,null,543,0.75180000000000002]
[null,null,544,0.745]
[null,null,545,0.73809999999999998]
[null,null,546,0.73109999999999997]
[null,null,547,0.72409999999999997]
[null,null,548,0.71709999999999996]
[null,null,549,0.71009999999999995]
[null,null,550,0.70309999999999995]
[null,null,551,0.69599999999999995]
[null,null,552,0.68899999999999995]
[null,null,553,0.68189999999999995]
[null,null,554,0.67490000000000006]
[null,null,555,0.66779999999999995]
[null,null,556,0.66080000000000005]
[null,null,557,0.65380000000000005]
[null,null,558,0.64690000000000003]
[null,null,559,0.64]
[null,null,560,0.6331]
[null,null,561,0.62629999999999997]
[null,null,562,0.61950000000000005]
[null,null,563,0.61280000000000001]
[null,null,564,0.60619999999999996]
[null,null,565,0.59960000000000002]
[null,null,566,0.59319999999999995]
[null,null,567,0.58679999999999999]
[null,null,568,0.58050000000000002]
[null,null,569,0.57430000000000003]
[null,null,570,0.56820000000000004]
[null,null,571,0.56220000000000003]
[null,null,572,0.55630000000000002]
[null,null,573,0.55059999999999998]
[null,null,574,0.54500000000000004]
[null,null,575,0.53949999999999998]
[null,null,576,0.53410000000000002]
[null,null,577,0.52890000000000004]
[null,null,578,0.52380000000000004]
[null,null,579,0.51890000000000003]
[null,null,580,0.5141]
[null,null,581,0.50949999999999995]
[null,null,582,0.50509999999999999]
[null,null,583,0.50080000000000002]
[null,null,584,0.49669999999999997]
[null,null,585,0.49280000000000002]
[null,null,586,0.48899999999999999]
[null,null,587,0.48549999999999999]
[null,null,588,0.48209999999999997]
[null,null,589,0.47899999999999998]
[null,null,590,0.47599999999999998]
[null,null,591,0.47310000000000002]
[null,null,592,0.47049999999999997]
[null,null,593,0.46800000000000003]
[null,null,594,0.46579999999999999]
[null,null,595,0.46379999999999999]
[null,null,596,0.46200000000000002]
[null,null,597,0.46050000000000002]
[null,null,598,0.4592]
[null,null,599,0.45810000000000001]
[null,null,600,0.45729999999999998]
[null,null,601,0.45669999999999999]
[null,null,602,0.45639999999999997]
[null,null,603,0.45639999999999997]
[null,null,604,0.45660000000000001]
[null,null,605,0.45700000000000002]
[null,null,606,0.45779999999999998]
[null,null,607,0.4587]
[null,null,608,0.46]
[null,null,609,0.46150000000000002]
[null,null,610,0.46339999999999998]
[null,null,611,0.46539999999999998]
[null,null,612,0.46779999999999999]
[null,null,613,0.47049999999999997]
[null,null,614,0.47339999999999999]
[null,null,615,0.47660000000000002]
[null,null,616,0.48020000000000002]
[null,null,617,0.48399999999999999]
[null,null,618,0.48809999999999998]
[null,null,619,0.49249999999999999]
[null,null,620,0.49719999999999998]
[null,null,621,0.50219999999999998]
[null,null,622,0.50749999999999995]
[null,null,623,0.5131]
[null,null,624,0.51910000000000001]
[null,null,625,0.52529999999999999]
[null,null,626,0.53180000000000005]
[null,null,627,0.53869999999999996]
[null,null,628,0.54590000000000005]
[null,null,629,0.55330000000000001]
[null,null,630,0.56110000000000004]
[null,null,631,0.56920000000000004]
[null,null,632,0.5776]
[null,null,633,0.58640000000000003]
[null,null,634,0.59540000000000004]
[null,null,635,0.6048]
[null,null,636,0.61450000000000005]
[null,null,637,0.62450000000000006]
[null,null,638,0.63490000000000002]
[null,null,639,0.64549999999999996]
[null,null,640,0.65649999999999997]
[null,null,641,0.66779999999999995]
[null,null,642,0.6794]
[null,null,643,0.69130000000000003]
[null,null,644,0.7036]
[null,null,645,0.71619999999999995]
[null,null,646,0.72909999999999997]
[null,null,647,0.74229999999999996]
[null,null,648,0.75590000000000002]
[null,null,649,0.76970000000000005]
[null,null,650,0.78390000000000004]
[null,null,651,0.79849999999999999]
[null,null,652,0.81330000000000002]
[null,null,653,0.82840000000000003]
[null,null,654,0.84389999999999998]
[null,null,655,0.85970000000000002]
[null,null,656,0.87580000000000002]
[null,null,657,0.89229999999999998]
[null,null,658,0.90900000000000003]
[null,null,659,0.92610000000000003]
[null,null,660,0.94350000000000001]
[null,null,661,0.96120000000000005]
[null,null,662,0.97919999999999996]
[null,null,663,0.99750000000000005]
[null,null,664,1.0161]
[null,null,665,1.0350999999999999]
[null,null,666,1.0543]
[null,null,667,1.0739000000000001]
[null,null,668,1.0938000000000001]
[null,null,669,1.1138999999999999]
[null,null,670,1.1344000000000001]
[null,null,671,1.1552]
[null,null,672,1.1761999999999999]
[null,null,673,1.1975]
[null,null,674,1.2191000000000001]
[null,null,675,1.2410000000000001]
[null,null,676,1.2632000000000001]
[null,null,677,1.2857000000000001]
[null,null,678,1.3085]
[null,null,679,1.3314999999999999]
[null,null,680,1.3549]
[null,null,681,1.3785000000000001]
[null,null,682,1.4024000000000001]
[null,null,683,1.4266000000000001]
[null,null,684,1.4511000000000001]
[null,null,685,1.4759]
[null,null,686,1.5008999999999999]
[null,null,687,1.5262]
[null,null,688,1.5518000000000001]
[null,null,689,1.5775999999999999]
[null,null,690,1.6037999999999999]
[null,null,691,1.6301000000000001]
[null,null,692,1.6568000000000001]
[null,null,693,1.6837]
[null,null,694,1.7109000000000001]
[null,null,695,1.7384999999999999]
[null,null,696,1.7664]
[null,null,697,1.7945]
[null,null,698,1.8229]
[null,null,699,1.8515999999999999]
[null,null,700,1.8805000000000001]
[null,null,701,1.9097]
[null,null,702,1.9391]
[null,null,703,1.9686999999999999]
[null,null,704,1.9985999999999999]
[null,null,705,2.0287999999999999]
[null,null,706,2.0592000000000001]
[null,null,707,2.0897999999999999]
[null,null,708,2.1206]
[null,null,709,2.1516999999999999]
[null,null,710,2.1829999999999998]
[null,null,711,2.2145999999999999]
[null,null,712,2.2463000000000002]
[null,null,713,2.2783000000000002]
[null,null,714,2.3105000000000002]
[null,null,715,2.343]
[null,null,716,2.3755999999999999]
[null,null,717,2.4083999999999999]
[null,null,718,2.4415]
[null,null,719,2.4748000000000001]
[null,null,720,2.5082]
[null,null,721,2.5419]
[null,null,722,2.5758000000000001]
[null,null,723,2.6099000000000001]
[null,null,724,2.6440999999999999]
[null,null,725,2.6785999999999999]
[null,null,726,2.7132000000000001]
[null,null,727,2.7481]
[null,null,728,2.7831000000000001]
[null,null,729,2.8182999999999998]
[null,null,730,2.8536999999999999]
[null,null,731,2.8893]
[null,null,732,2.9249999999999998]
[null,null,733,2.9609000000000001]
[null,null,734,2.9969999999999999]
[null,null,735,3.0331999999999999]
[null,null,736,3.0695999999999999]
[null,null,737,3.1061999999999999]
[null,null,738,3.1429]
[null,null,739,3.1798000000000002]
[null,null,740,3.2168999999999999]
[null,null,741,3.2541000000000002]
[null,null,742,3.2913999999999999]
[null,null,743,3.3289]
[null,null,744,3.3664999999999998]
[null,null,745,3.4043000000000001]
[null,null,746,3.4422000000000001]
[null,null,747,3.4803000000000002]
[null,null,748,3.5184000000000002]
[null,null,749,3.5568]
[null,null,750,3.5952000000000002]
[null,null,751,3.6337999999999999]
[null,null,752,3.6724999999999999]
[null,null,753,3.7113]
[null,null,754,3.7502]
[null,null,755,3.7892999999999999]
[null,null,756,3.8287]
[null,null,757,3.8681999999999999]
[null,null,758,3.9077999999999999]
[null,null,759,3.9474999999999998]
[null,null,760,3.9872999999999998]
[null,null,761,4.0273000000000003]
[null,null,762,4.0673000000000004]
[null,null,763,4.1074000000000002]
[null,null,764,4.1475999999999997]
[null,null,765,4.1879999999999997]
[null,null,766,4.2283999999999997]
[null,null,767,4.2689000000000004]
[null,null,768,4.3094999999999999]
[null,null,769,4.3501000000000003]
[null,null,770,4.3909000000000002]
[null,null,771,4.4317000000000002]
[null,null,772,4.4726999999999997]
[null,null,773,4.5137]
[null,null,774,4.5547000000000004]
[null,null,775,4.5959000000000003]
[null,null,776,4.6371000000000002]
[null,null,777,4.6783000000000001]
[null,null,778,4.7196999999999996]
[null,null,779,4.7610999999999999]
[null,null,780,4.8025000000000002]
[null,null,781,4.8433999999999999]
[null,null,782,4.8842999999999996]
[null,null,783,4.9252000000000002]
[null,null,784,4.9661999999999997]
[null,null,785,5.0072999999999999]
[null,null,786,5.0484]
[null,null,787,5.0895000000000001]
[null,null,788,5.1307]
[null,null,789,5.1718999999999999]
[null,null,790,5.2131999999999996]
[null,null,791,5.2545000000000002]
[null,null,792,5.2957999999999998]
[null,null,793,5.3372000000000002]
[null,null,794,5.3785999999999996]
[null,null,795,5.42]
[null,null,796,5.4614000000000003]
[null,null,797,5.5029000000000003]
[null,null,798,5.5444000000000004]
[null,null,799,5.5860000000000003]
[null,null,800,5.6275000000000004]